## Sheet1
w | s | h | CA_flat | CA_exp | check | reference
9.56 | 10.29 | 33.94 | 62 | 157 | O | C.Elif Cansoy-Effect of pattern size and geometry on the use of Cassie-Baxter equation for superhydrophobic surfaces
9.56 | 14.71 | 34.15 | 62 | 158 | O
10.29 | 19.85 | 34.52 | 62 | 159 | O
9.56 | 25 | 31.79 | 62 | 160 | O
13.97 | 20.59 | 31.83 | 62 | 158 | O
15.44 | 15.44 | 33.97 | 62 | 157 | O
15.44 | 25 | 34.4 | 62 | 159 | O
19.85 | 24.26 | 32.1 | 62 | 159 | O
25 | 24.26 | 32.22 | 62 | 156 | O
20.59 | 29.41 | 34.19 | 62 | 158 | O
20.59 | 19.85 | 34.07 | 62 | 158 | O
39.71 | 40.44 | 33.89 | 62 | 155 | O
9.56 | 10.29 | 33.94 | 106 | 159 | O
9.56 | 14.71 | 34.15 | 106 | 164 | O
10.29 | 19.85 | 34.52 | 106 | 165 | O
9.56 | 25 | 31.79 | 106 | 165 | O
13.97 | 20.59 | 31.83 | 106 | 163 | O
15.44 | 15.44 | 33.97 | 106 | 160 | O
15.44 | 25 | 34.4 | 106 | 163 | O
19.85 | 24.26 | 32.1 | 106 | 159 | O
25 | 24.26 | 32.22 | 106 | 157 | O
20.59 | 29.41 | 34.19 | 106 | 162 | O
20.59 | 19.85 | 34.07 | 106 | 160 | O
39.71 | 40.44 | 33.89 | 106 | 156 | O
10 | 20 | 10 | 82 | 153 | O | G. Li-Fabrication and characterization of superhydrophobic surface by electroplating regular rough micro-structres of metal nickel
10 | 30 | 10 | 82 | 154 | O
10 | 50 | 10 | 82 | 153.6 | O
10 | 100 | 10 | 82 | 87 | O
30 | 45 | 10 | 82 | 152 | O
30 | 50 | 10 | 82 | 153 | O
30 | 60 | 10 | 82 | 152 | O
30 | 90 | 10 | 82 | 155 | O
30 | 100 | 10 | 82 | 97 | O
30 | 150 | 10 | 82 | 89 | O
10 | 20 | 20 | 82 | 153.6 | O
10 | 30 | 20 | 82 | 155 | O
10 | 50 | 20 | 82 | 155 | O
10 | 100 | 20 | 82 | 85 | O
30 | 45 | 20 | 82 | 152.6 | O
30 | 50 | 20 | 82 | 154.6 | O
30 | 60 | 20 | 82 | 154.2 | O
30 | 90 | 20 | 82 | 153.3 | O
30 | 100 | 20 | 82 | 155.7 | O
30 | 150 | 20 | 82 | 102.5 | O
17 | 8 | 5 | 103 | 104 | O | P.Esa-Superhydrophobic Polyolefin surfaces; controlled Micro- and nanostructures | 값들은 맞으나 형태가 애매
14 | 11 | 12 | 103 | 140 | O
14 | 13 | 15 | 103 | 148 | O
15 | 25 | 16 | 103 | 153 | O
15 | 30 | 25 | 103 | 156 | O
17 | 28 | 27 | 103 | 152 | O
17 | 8 | 2 | 99 | 100 | O
20 | 5 | 5 | 99 | 114 | O
20 | 8 | 7 | 99 | 128 | O
2.7 | 3.3 | 7 | 109 | 157 | O | H.Zhao-Fabrication, Surface Properties and Origin of superoleophobicity for a Model textured surface | OTS
2.7 | 3.3 | 7 | 139 | 152 | O |  | i-CVD PTFE
2.7 | 3.3 | 7 | 107 | 156 | O |  | FOTS
2.6 | 3.4 | 9 | 107 | 152 | O |  | FOTS
10 | 5 | 40 | 110 | 145 | O | H.Y.Erbil-Range of applicabitily of the Wenzel and Cassie-Baxter Equation for superhydrophobic surfaces & ref42
10 | 10 | 40 | 110 | 153 | O
10 | 20 | 40 | 110 | 163 | O
10 | 30 | 40 | 110 | 165 | O
10 | 40 | 40 | 110 | 168 | O
10 | 50 | 40 | 110 | 165 | O
10 | 65 | 40 | 110 | 166 | O
10 | 70 | 40 | 110 | 168 | O
10 | 80 | 40 | 110 | 171 | O
10 | 90 | 40 | 110 | 170 | O
10 | 100 | 40 | 110 | 120 | O
10 | 110 | 40 | 110 | 115 | O
10 | 140 | 40 | 110 | 111 | O
5 | 2 | 10 | 109 | 151 | O | H.Y.Erbil-Range of applicabitily of the Wenzel and Cassie-Baxter Equation for superhydrophobic surfaces & ref43
5 | 2.5 | 10 | 109 | 152 | O
5 | 5 | 10 | 109 | 154 | O
5 | 7.5 | 10 | 109 | 159 | O
5 | 20 | 10 | 109 | 166 | O
5 | 32.5 | 10 | 109 | 166 | O
5 | 40 | 10 | 109 | 170 | O
5 | 60 | 10 | 109 | 124 | O
5 | 75 | 10 | 109 | 122 | O
14 | 7 | 30 | 109 | 155 | O
14 | 9 | 30 | 109 | 156 | O
14 | 12 | 30 | 109 | 155 | O
14 | 21 | 30 | 109 | 158 | O
14 | 56 | 30 | 109 | 163 | O
14 | 91 | 30 | 109 | 166 | O
14 | 112 | 30 | 109 | 170 | O
14 | 154 | 30 | 109 | 124 | O
14 | 196 | 30 | 109 | 122 | O
29.1 | 18.6 | 51.3 | 105.8 | 142.6 | O | Yeo-Robust hydrophboic surfaces with various micropillar arrays | +-0.7
39.8 | 18.8 | 51.3 | 105.8 | 136 | O |  | +-3.8
49.2 | 19 | 51.3 | 105.8 | 132.8 | O |  | +-1.6
50 | 18.6 | 50 | 105.8 | 132.8 | O | Yeo-The effect of the aspect ratio on the hydrophobicity of microstructured PDMS robust surfaces | +-1.6
50 | 36.3 | 100 | 105.8 | 142.3 | O |  | +-3.3
50 | 13.8 | 50 | 105.8 | 139.3 | O |  | +-4.3
3 | 4.5 | 7.2 | 107 | 149 | O | H.Zhao-Effect of surface texuturing on superoleophobicity, Contact Angle Hysteresis, and Robustnes | +-2
3 | 6 | 7 | 107 | 156.2 | O
3 | 9 | 7 | 107 | 154.1 | O
3 | 12 | 7 | 107 | 156.2 | O
5 | 15 | 3 | 107 | 154.5 | O |  | +-2
1 | 3 | 3 | 107 | 154.1 | O
3 | 12 | 7 | 107 | 156.2 | O
3 | 12 | 3 | 107 | 153.7 | O
3 | 12 | 1.5 | 107 | 154.3 | O
3 | 12 | 1.1 | 107 | 154.7 | O
10 | 10 | 40 | 101 | 148 | O | X.Li-Dynamic behavior of the water droplet impact on a textured hydrophobic,superhydrophobic surface
10 | 30 | 40 | 101 | 157 | O
10 | 50 | 40 | 101 | 161 | O
10 | 70 | 40 | 101 | 164 | O
10 | 90 | 40 | 101 | 166 | O
50 | 19 | 43 | 106 | 132.5 | O | DS.Kim-Fabrication of PDMS micro,nano hydrid surface for increasing hydrophobicity
10 | 10 | 20 | 103 | 128 | O | X.Ki-Dynamic Behavior of water droplet impact on microtextured surfaces | +-2
10 | 30 | 20 | 103 | 114 | O
10 | 50 | 20 | 103 | 108 | O
10 | 90 | 20 | 103 | 104 | O
2 | 7.5 | 0.02 | 64 | 107 | O | W.Zhao-Design and Fabrication of Nanopillar patterned Au textures for improving nanotribological performance
2 | 6 | 0.02 | 64 | 110 | O
2 | 1.8 | 0.02 | 64 | 112 | O
2 | 1.6 | 0.02 | 64 | 115 | O
2 | 7.5 | 0.04 | 64 | 110 | O
2 | 6 | 0.04 | 64 | 112 | O
2 | 1.8 | 0.04 | 64 | 114 | O
2 | 1.6 | 0.04 | 64 | 117 | O
2 | 7.5 | 0.02 | 73 | 90 | O
2 | 6 | 0.02 | 73 | 100 | O
2 | 1.8 | 0.02 | 73 | 104 | O
2 | 1.6 | 0.02 | 73 | 106 | O
2 | 7.5 | 0.04 | 73 | 94 | O
2 | 6 | 0.04 | 73 | 105 | O
2 | 1.8 | 0.04 | 73 | 109 | O
2 | 1.6 | 0.04 | 73 | 111 | O