## Sheet2
w | s | h | CA_flat | CA_exp | check | reference
8.09 | 8.09 | 30.8 | 62 | 159 | O | Effect of pattern size and geometry on the use of Cassie-Baxter equation for superhydrophobic surfaces
14.71 | 16.18 | 31.7 | 62 | 157 | O
30.88 | 32.35 | 33 | 62 | 157 | O
20.59 | 20.59 | 30.7 | 62 | 157 | O
20.59 | 25 | 30.5 | 62 | 157 | O
20.59 | 30.88 | 31.7 | 62 | 156 | O
20.59 | 34.56 | 32 | 62 | 156 | O
9.56 | 25 | 30.1 | 62 | 157 | O
14.71 | 25.74 | 30.3 | 62 | 157 | O
23.53 | 25.74 | 32.4 | 62 | 156 | O
24.26 | 16.91 | 33 | 62 | 155 | O
39.71 | 41.18 | 33.2 | 62 | 155 | O
9.56 | 5.15 | 30 | 62 | 153 | O
19.12 | 6.62 | 30 | 62 | 152 | O
27.94 | 11.03 | 30 | 62 | 152 | O
38.24 | 5.15 | 30 | 62 | 150 | O
48.53 | 11.03 | 30 | 62 | 151 | O
100 | 5.15 | 30 | 62 | 147 | O
8.09 | 8.09 | 30.8 | 106 | 160 | O
14.71 | 16.18 | 31.7 | 106 | 158 | O
30.88 | 32.35 | 33 | 106 | 157 | O
20.59 | 20.59 | 30.7 | 106 | 157 | O
20.59 | 25 | 30.5 | 106 | 157 | O
20.59 | 30.88 | 31.7 | 106 | 157 | O
20.59 | 34.56 | 32 | 106 | 158 | O
9.56 | 25 | 30.1 | 106 | 162 | O
14.71 | 25.74 | 30.3 | 106 | 159 | O
23.53 | 25.74 | 32.4 | 106 | 158 | O
24.26 | 16.91 | 33 | 106 | 157 | O
39.71 | 41.18 | 33.2 | 106 | 156 | O
9.56 | 5.15 | 30 | 106 | 157 | O
19.12 | 6.62 | 30 | 106 | 155 | O
27.94 | 11.03 | 30 | 106 | 154 | O
38.24 | 5.15 | 30 | 106 | 151 | O
48.53 | 11.03 | 30 | 106 | 151 | O
100 | 5.15 | 30 | 106 | 148 | O
2.44 | 2.56 | 2 | 107 | 150 | O | Effect of pattern topology on the self-cleaning properties of textured surfaces | +-1.9
2.67 | 2.33 | 2 | 107 | 148 | O |  | +-4.1
3.21 | 1.79 | 2 | 107 | 146 | O |  | +-2.7
3.36 | 1.64 | 2 | 107 | 146.6 | O |  | +-2.7
3.52 | 1.48 | 2 | 107 | 147 | O |  | +-3.2
3.83 | 1.17 | 2 | 107 | 145 | O |  | +-3.4
4.39 | 0.61 | 2 | 107 | 143 | O |  | +-3.7
4.93 | 0.07 | 2 | 107 | 110 | O |  | +-1.8
1.86 | 3.14 | 5 | 107 | 149 | O |  | +-2.6
2.69 | 2.31 | 5 | 107 | 149 | O |  | +-3.5
3.18 | 1.82 | 5 | 107 | 147 | O |  | +-2.5
3.36 | 1.64 | 5 | 107 | 145.5 | O |  | +-1.7
3.44 | 1.56 | 5 | 107 | 145 | O |  | +-1.4
3.86 | 1.14 | 5 | 107 | 145 | O |  | +-2.1
4.17 | 0.83 | 5 | 107 | 143 | O |  | +-2.4
4.84 | 0.16 | 5 | 107 | 115 | O |  | +-2.1
4.93 | 0.07 | 5 | 107 | 107 | O |  | +-1
10 | 10 | 20 | 120 | 151.5 | O | Effect of Superhydrophobic Surface Morphology on evaporative deposition patterns | +-2.2
10 | 15 | 20 | 120 | 154.5 | O |  | +-1.5
10 | 20 | 20 | 120 | 156.9 | O |  | +-1.3
10 | 35 | 20 | 120 | 156.5 | O |  | +-6.1
10 | 55 | 20 | 120 | 161.7 | O |  | +-1.7
3.56 | 9.95 | 2.22 | 110 | 111.8 | O | Effects of geometric parameteres for superhydrophobicity of polymer surfaces fabricated by precision tooling machines
3.56 | 9.95 | 3.33 | 110 | 118.1 | O
5.12 | 10.18 | 2.5 | 110 | 119.5 | O
5.36 | 10.12 | 5.13 | 110 | 131.2 | O
5.45 | 9.5 | 8.82 | 110 | 151.8 | O
9.76 | 10.18 | 5.43 | 110 | 136 | O
9.9 | 10.12 | 9.97 | 110 | 149.3 | O
10.9 | 9.62 | 20.63 | 110 | 151.3 | O
20.26 | 9.5 | 6.33 | 110 | 143.8 | O
20.07 | 10.23 | 19.12 | 110 | 144.4 | O
3.56 | 9.95 | 2.22 | 79.4 | 92.7 | O
3.56 | 9.95 | 3.33 | 79.4 | 107.5 | O
5.12 | 10.18 | 2.5 | 79.4 | 104.7 | O
5.36 | 10.12 | 5.13 | 79.4 | 115.5 | O
5.45 | 9.5 | 8.82 | 79.4 | 116.6 | O
9.76 | 10.18 | 5.43 | 79.4 | 136 | O
9.9 | 10.12 | 9.97 | 79.4 | 149.3 | O
10.9 | 9.62 | 20.63 | 79.4 | 151.3 | O
20.26 | 9.5 | 6.33 | 79.4 | 143.8 | O
20.07 | 10.23 | 19.12 | 79.4 | 144.4 | O
23.7 | 79.8 | 28.55 | 114 | 152.5 | O | Multiple Equilibrium Droplet shapes and Design Criterion for rough hydrophobic surfaces
22.9 | 44.2 | 27.59 | 114 | 149.5 | O
22.7 | 28.7 | 27.35 | 114 | 148.3 | O
23.4 | 16.8 | 28.19 | 114 | 147.1 | O
23.3 | 8.6 | 28.07 | 114 | 147.2 | O
50 | 100 | 10 | 114 | 138 | O | Effects of surface Structure on the hydrophobicity and sliding behavior of water droplets
50 | 100 | 36 | 114 | 155 | O
50 | 100 | 148 | 114 | 151 | O
50 | 100 | 282 | 114 | 153 | O
30.1 | 23.9 | 51.3 | 105.8 | 140 | O | Robust hydrophobic surfaces with various micropillar arrays | +-3.7
40.4 | 25.6 | 51.3 | 105.8 | 136.9 | O |  | +-2.6
50.6 | 27.9 | 51.3 | 105.8 | 134 | O |  | +-1.9
5 | 2.5 | 2 | 109.5 | 140 | O | Surface wettability in Terms of the Height and depression of Diverse Microstructures and their sizes
5 | 5 | 2 | 109.5 | 144 | O
5 | 10 | 2 | 109.5 | 150 | O
5 | 20 | 2 | 109.5 | 116 | O
5 | 30 | 2 | 109.5 | 113 | O
5 | 40 | 2 | 109.5 | 113 | O
5 | 50 | 2 | 109.5 | 116 | O
5 | 2.5 | 5 | 109.5 | 141 | O
5 | 5 | 5 | 109.5 | 146 | O
5 | 10 | 5 | 109.5 | 149 | O
5 | 20 | 5 | 109.5 | 155 | O
5 | 30 | 5 | 109.5 | 158 | O
5 | 40 | 5 | 109.5 | 159 | O
5 | 50 | 5 | 109.5 | 160 | O
5 | 2.5 | 20 | 109.5 | 145 | O
5 | 5 | 20 | 109.5 | 146 | O
5 | 10 | 20 | 109.5 | 150 | O
5 | 20 | 20 | 109.5 | 153 | O
5 | 30 | 20 | 109.5 | 164 | O
5 | 40 | 20 | 109.5 | 167 | O
5 | 50 | 20 | 109.5 | 173 | O
9.22 | 10.83 | 15.985 | 111.8 | 151.94 | O | Tuning wettability and getting superhydrophobic surface by controlling surface roughness with well-designed microstructures
15.08 | 11.44 | 15.985 | 111.8 | 152.78 | O
19.99 | 12.53 | 15.985 | 111.8 | 148.3 | O
25.08 | 12.89 | 15.985 | 111.8 | 146.01 | O
30.1 | 13.6 | 15.985 | 111.8 | 149.2 | O
85.8 | 15.2 | 15.985 | 111.8 | 141.36 | O
9.66 | 5.74 | 15.985 | 111.8 | 147.06 | O
9.83 | 6.97 | 15.985 | 111.8 | 147.95 | O
9.31 | 8.14 | 15.985 | 111.8 | 148.34 | O
9.22 | 10.83 | 15.985 | 111.8 | 151.94 | O
9.63 | 15.8 | 15.985 | 111.8 | 153.4 | O
9.45 | 21.25 | 15.985 | 111.8 | 153.37 | O
9.45 | 26.34 | 15.985 | 111.8 | 161.01 | O
9.08 | 31.61 | 15.985 | 111.8 | 159.89 | O
12.1 | 27 | 18.6 | 98 | 151 | O | Wettability control on microstructured polypropylene surfaces by means of O2 plasma | +-6.4
14 | 30.5 | 19.9 | 98 | 152 | O |  | +-1.8
14.2 | 10.9 | 6.8 | 98 | 122 | O |  | +-6.3
15.3 | 11.1 | 12 | 98 | 144 | O |  | +-1.1
16.3 | 10.5 | 5.1 | 98 | 144 | O |  | +-3.5
11.2 | 15.8 | 22.1 | 98 | 144 | O |  | +-3.3
8 | 18.8 | 26.9 | 98 | 145 | O |  | +-5.0
14.3 | 30.1 | 6.8 | 98 | 142 | O |  | +-1.8
11.1 | 14 | 17.7 | 98 | 145 | O |  | +-3.3
13.7 | 31.1 | 3.9 | 98 | 144 | O |  | +-4.2
10.2 | 15.5 | 11.5 | 98 | 147 | O |  | +-2.8
27.7 | 12.2 | 10 | 98 | 147 | O |  | +-0.5
29.2 | 10.6 | 4.4 | 98 | 145 | O |  | +-1.7
28 | 12.1 | 13 | 98 | 145 | O |  | +-0.6
50 | 50 | 3 | 68.5 | 81.2 | O | Surface geometrical model modification and contact angle prediction for the laser patterned steel surface
50 | 50 | 5 | 68.5 | 120.4 | O
50 | 50 | 6 | 68.5 | 115.2 | O
50 | 50 | 8 | 68.5 | 120.6 | O
250 | 50 | 8 | 68.5 | 59.6 | O
200 | 50 | 8 | 68.5 | 91.1 | O
150 | 50 | 8 | 68.5 | 101.2 | O
100 | 50 | 8 | 68.5 | 118.6 | O
25 | 50 | 8 | 68.5 | 130 | O
20 | 50 | 8 | 68.5 | 124 | O
15 | 50 | 8 | 68.5 | 125.2 | O
10 | 50 | 8 | 68.5 | 128.9 | O
10 | 10 | 2.1 | 110 | 132 | O | Contact Angle Hysteresis on Regular pillar-like hydrophobic surfaces
10 | 10 | 3.2 | 110 | 145 | O
10 | 10 | 4.5 | 110 | 152 | O
10 | 10 | 5.5 | 110 | 154 | O
10 | 10 | 6.9 | 110 | 153 | O
10 | 10 | 9.4 | 110 | 153 | O
10 | 10 | 19.9 | 110 | 155 | O
10 | 10 | 2.1 | 120 | 142 | O
10 | 10 | 3.2 | 120 | 143 | O
10 | 10 | 4.5 | 120 | 154 | O
10 | 10 | 5.5 | 120 | 154 | O
10 | 10 | 6.9 | 120 | 155 | O
10 | 10 | 9.4 | 120 | 155 | O
10 | 10 | 19.9 | 120 | 156 | O